## Foglio1
Composizione chimica dei materiali (percentuale in peso per ogni elemento chimico)
Elementi | Materiali
| Scarti ALMC | Scarti KAC | Rottami | Al | Si | Mg | Produzione(kg) | % mat. Sul totale
Silicio | 0.5 | 0.5 | 0.3 |  | 100 |  | 0.5
Magnesio | 0.75 | 0.7 | 0.5 |  |  | 100 | 0
Ferro | 0.2 | 0.2 | 0.35 |  |  |  | 0
Rame | 0.01 | 0.02 | 0.05 |  |  |  | 0
Manganese | 0.02 | 0.02 | 0.05 |  |  |  | 0.016
Zinco | 0.02 | 0.02 | 0.05 |  |  |  | 0.027
Cromo | 0.02 | 0.02 | 0.05 |  |  |  | 0.007
Titanio | 0.02 | 0.02 | 0.05 |  |  |  | 0.002
Alluminio | 97 | 97 | 90 | 100 |  |  | 9.7
Altri elem. | 0.06 | 0.06 | 0.77 |  |  |  | 0.006
Impurità | 1.4 | 1.45 | 7.83 |  |  |  | 0.145
Q.ta disp. (t) | 0.5 | 1.2 | 2.2 | inf | inf | inf
Costo (e/t) | 1230 | 1230 | 1230 | 2140 | 1300 | 2442
Acquisto (t) | 1 | 0 | 0 | 0 | 0 | 0
% sul tot
Elementi | % min. | % max. |  | Produzione Alluminio |  |  | Obiettivo |  | Q.tà Al | 97 | 100
Silicio | 0.2 | 0.6 |  | 0.97 |  |  | 4.5 |  | Q.tà Si | 0.5 | 0.5154639
Magnesio | 0.45 | 0.9 | [6 empty] | Q.tà MG | 0.75 | 0.7731959
Ferro |  | 0.35
Rame |  | 0.1
Manganese |  | 0.1
Zinco |  | 0.1
Cromo |  | 0.1
Titanio |  | 0.1
Alluminio | 96.9 | 100
Altri elem. |  | 0.15